## Sheet1
Element	ip	Z	A	T(1/2)	dndti	dndtf		dndti (weighted)	dndtf (weighted)			Output of COSMO For steel 316 Ti with following composition
Cr	1	1.	3.	0.4500E+04	0.3167E+00	0.2994E+00		5.38E-002	5.09E-002
	2	4.	7.	0.5330E+02	0.8389E+00	0.7284E-02		1.43E-001	1.24E-003			Element	weight factor
	3	4.	10.	0.5840E+09	0.6598E-07	0.6598E-07		1.12E-008	1.12E-008			Cr	0.1700000
	4	5.	11.	0.1100E+11	0.1654E-08	0.1654E-08		2.81E-010	2.81E-010			Mo	0.0250000
	5	6.	14.	0.2090E+07	0.4432E-05	0.4431E-05		7.53E-007	7.53E-007			Ni	0.1200000
	6	10.	20.	0.1100E+11	0.2041E-08	0.2041E-08		3.47E-010	3.47E-010			Mn	0.0250000
	7	11.	22.	0.9580E+03	0.1660E-01	0.1275E-01		2.82E-003	2.17E-003			P	0.0002250
	8	13.	26.	0.2630E+09	0.6816E-07	0.6816E-07		1.16E-008	1.16E-008			S	0.0001500
	9	14.	32.	0.3800E+05	0.2547E-03	0.2530E-03		4.33E-005	4.30E-005			Si	0.0037500
	10	15.	31.	0.1100E+11	0.7066E-08	0.7066E-08		1.20E-009	1.20E-009			C	0.0004000
	11	15.	33.	0.2530E+02	0.1081E+01	0.4912E-04		1.84E-001	8.35E-006			N	0.0005000
	12	16.	35.	0.8750E+02	0.7088E+00	0.3935E-01		1.20E-001	6.69E-003			Ti	0.0045000
	13	17.	36.	0.1100E+09	0.1910E-05	0.1910E-05		3.25E-007	3.25E-007			Fe	0.6504750
	14	18.	37.	0.3500E+02	0.2367E+01	0.1718E-02		4.02E-001	2.92E-004
	15	18.	39.	0.9820E+05	0.2565E-02	0.2559E-02		4.36E-004	4.35E-004			Total=	1.0000000
	16	18.	42.	0.1200E+05	0.6718E-03	0.6578E-03		1.14E-004	1.12E-004
	17	20.	40.	0.1100E+11	0.3399E-08	0.3399E-08		5.78E-010	5.78E-010
	18	20.	41.	0.3760E+08	0.4047E-05	0.4047E-05		6.88E-007	6.88E-007			Exposed for 45 days
	19	20.	45.	0.1640E+03	0.7944E+00	0.1699E+00		1.35E-001	2.89E-002			Cooled down for 365 days
	20	21.	46.	0.8380E+02	0.9723E+01	0.4751E+00		1.65E+000	8.08E-002			E(start)	40
	21	22.	44.	0.1710E+05	0.6081E-02	0.5992E-02		1.03E-003	1.02E-003			delta(E)	20
	22	23.	49.	0.3300E+03	0.1340E+02	0.6228E+01		2.28E+000	1.06E+000			n(E)	300
	23	23.	51.	0.1100E+11	0.1798E-06	0.1798E-06		3.06E-008	3.06E-008
	24	24.	51.	0.2771E+02	0.1385E+03	0.1502E-01		2.35E+001	2.55E-003
	25	25.	53.	0.1370E+10	0.7130E-07	0.7130E-07		1.21E-008	1.21E-008
	26	25.	54.	0.3120E+03	0.5175E-01	0.2300E-01		8.80E-003	3.91E-003
Mo	1	1.	3.	0.4500E+04	0.2246E+00	0.2123E+00		5.62E-003	5.31E-003				dndti (weighted)	dndtf (weighted)
	2	4.	7.	0.5330E+02	0.1343E+00	0.1166E-02		3.36E-003	2.92E-005			Total activity=	1.51E+002	1.40E+001
	3	4.	10.	0.5840E+09	0.5080E-06	0.5080E-06		1.27E-008	1.27E-008
	4	5.	11.	0.1100E+11	0.9760E-09	0.9760E-09		2.44E-011	2.44E-011
	5	6.	14.	0.2090E+07	0.3116E-05	0.3116E-05		7.79E-008	7.79E-008
	6	10.	20.	0.1100E+11	0.5521E-09	0.5521E-09		1.38E-011	1.38E-011
	7	11.	22.	0.9580E+03	0.2278E-02	0.1749E-02		5.70E-005	4.37E-005
	8	13.	26.	0.2630E+09	0.6180E-08	0.6180E-08		1.55E-010	1.55E-010
	9	14.	32.	0.3800E+05	0.2149E-04	0.2134E-04		5.37E-007	5.34E-007
	10	15.	31.	0.1100E+11	0.3378E-09	0.3378E-09		8.45E-012	8.45E-012
	11	15.	33.	0.2530E+02	0.5732E-01	0.2604E-05		1.43E-003	6.51E-008
	12	16.	35.	0.8750E+02	0.2534E-01	0.1406E-02		6.34E-004	3.52E-005
	13	17.	36.	0.1100E+09	0.3938E-07	0.3938E-07		9.85E-010	9.85E-010
	14	18.	37.	0.3500E+02	0.4744E-01	0.3444E-04		1.19E-003	8.61E-007
	15	18.	39.	0.9820E+05	0.4128E-04	0.4118E-04		1.03E-006	1.03E-006
	16	18.	42.	0.1200E+05	0.8135E-05	0.7966E-05		2.03E-007	1.99E-007
	17	20.	40.	0.1100E+11	0.7050E-10	0.7050E-10		1.76E-012	1.76E-012
	18	20.	41.	0.3760E+08	0.6746E-07	0.6746E-07		1.69E-009	1.69E-009
	19	20.	45.	0.1640E+03	0.4905E-02	0.1049E-02		1.23E-004	2.62E-005
	20	21.	46.	0.8380E+02	0.3827E-01	0.1870E-02		9.57E-004	4.68E-005
	21	22.	44.	0.1710E+05	0.2962E-04	0.2919E-04		7.41E-007	7.30E-007
	22	23.	49.	0.3300E+03	0.2627E-01	0.1221E-01		6.57E-004	3.05E-004
	23	23.	51.	0.1100E+11	0.2491E-09	0.2491E-09		6.23E-012	6.23E-012
	24	24.	51.	0.2771E+02	0.1703E+00	0.1846E-04		4.26E-003	4.62E-007
	25	25.	53.	0.1370E+10	0.6186E-08	0.6186E-08		1.55E-010	1.55E-010
	26	25.	54.	0.3120E+03	0.2668E-01	0.1186E-01		6.67E-004	2.97E-004
	27	26.	55.	0.9970E+03	0.7257E-02	0.5630E-02		1.81E-004	1.41E-004
	28	26.	59.	0.4450E+02	0.1427E-01	0.4849E-04		3.57E-004	1.21E-006
	29	26.	60.	0.3650E+08	0.8322E-08	0.8322E-08		2.08E-010	2.08E-010
	30	27.	56.	0.7770E+02	0.2360E-01	0.9097E-03		5.90E-004	2.27E-005
	31	27.	57.	0.2720E+03	0.2711E-01	0.1070E-01		6.78E-004	2.68E-004
	32	27.	58.	0.7090E+02	0.1349E+00	0.3806E-02		3.37E-003	9.52E-005
	33	27.	60.	0.1925E+04	0.2236E-02	0.1961E-02		5.59E-005	4.90E-005
	34	28.	59.	0.2740E+08	0.2418E-06	0.2418E-06		6.05E-009	6.05E-009
	35	28.	63.	0.3650E+05	0.7325E-04	0.7274E-04		1.83E-006	1.82E-006
	36	29.	63.	0.1100E+11	0.1803E-08	0.1803E-08		4.51E-011	4.51E-011
	37	30.	65.	0.2440E+03	0.8454E-01	0.2998E-01		2.11E-003	7.50E-004
	38	31.	69.	0.1100E+11	0.1268E-08	0.1268E-08		3.17E-011	3.17E-011
	39	32.	68.	0.2710E+03	0.6842E-01	0.2690E-01		1.71E-003	6.73E-004
	40	33.	73.	0.8030E+02	0.3653E+00	0.1565E-01		9.13E-003	3.91E-004
	41	33.	74.	0.1780E+02	0.3880E+00	0.2609E-06		9.70E-003	6.52E-009
	42	34.	75.	0.1200E+03	0.3437E+00	0.4175E-01		8.59E-003	1.04E-003
	43	34.	80.	0.1100E+11	0.3414E-10	0.3414E-10		8.54E-013	8.54E-013
	44	34.	79.	0.2380E+08	0.4531E-07	0.4530E-07		1.13E-009	1.13E-009
	45	36.	81.	0.7660E+08	0.4912E-06	0.4912E-06		1.23E-008	1.23E-008
	46	36.	85.	0.3915E+04	0.1481E-03	0.1388E-03		3.70E-006	3.47E-006
	47	37.	83.	0.8620E+02	0.8769E+00	0.4660E-01		2.19E-002	1.17E-003
	48	37.	84.	0.3290E+02	0.7356E+00	0.3366E-03		1.84E-002	8.42E-006
	49	38.	82.	0.2560E+02	0.3416E+01	0.1745E-03		8.54E-002	4.36E-006
	50	38.	85.	0.6480E+02	0.1829E+01	0.3688E-01		4.57E-002	9.22E-004
	51	38.	89.	0.5060E+02	0.4934E-01	0.3326E-03		1.23E-003	8.32E-006
	52	38.	90.	0.1040E+05	0.5471E-04	0.5339E-04		1.37E-006	1.33E-006
	53	39.	88.	0.1066E+03	0.1243E+01	0.1158E+00		3.11E-002	2.90E-003
	54	39.	89.	0.1100E+11	0.7032E-08	0.7032E-08		1.76E-010	1.76E-010
	55	39.	91.	0.5850E+02	0.6594E-01	0.8730E-03		1.65E-003	2.18E-005
	56	40.	88.	0.8340E+02	0.3783E+01	0.1821E+00		9.46E-002	4.55E-003
	57	40.	93.	0.5470E+09	0.6786E-06	0.6786E-06		1.70E-008	1.70E-008
	58	40.	95.	0.6400E+02	0.1459E+02	0.2801E+00		3.65E-001	7.00E-003
	59	41.	91.	0.2480E+06	0.6706E-02	0.6699E-02		1.68E-004	1.67E-004
	60	41.	91.	0.6200E+02	0.2108E+02	0.3563E+00		5.27E-001	8.91E-003
	61	41.	93.	0.4964E+04	0.3959E+00	0.3763E+00		9.90E-003	9.41E-003
	62	41.	94.	0.7300E+07	0.2462E-03	0.2462E-03		6.16E-006	6.16E-006
	63	42.	93.	0.1280E+07	0.8190E-03	0.8189E-03		2.05E-005	2.05E-005
	64	42.	99.	0.2750E+01	0.1083E+02	0.1209E-38		2.71E-001	3.02E-041
	65	43.	95.	0.6100E+02	0.8235E+01	0.1302E+00		2.06E-001	3.26E-003
	66	43.	97.	0.9000E+02	0.4268E+01	0.2567E+00		1.07E-001	6.42E-003
	67	43.	97.	0.9490E+09	0.4790E-06	0.4790E-06		1.20E-008	1.20E-008
	68	43.	98.	0.1530E+10	0.1598E-06	0.1598E-06		4.00E-009	4.00E-009
	69	43.	99.	0.7780E+08	0.1933E-05	0.1933E-05		4.83E-008	4.83E-008
Ni	1	1.	3.	0.4500E+04	0.2042E+00	0.1931E+00		2.45E-002	2.32E-002
	2	4.	7.	0.5330E+02	0.9410E+00	0.8171E-02		1.13E-001	9.81E-004
	3	4.	10.	0.5840E+09	0.3247E-07	0.3247E-07		3.90E-009	3.90E-009
	4	5.	11.	0.1100E+11	0.1142E-08	0.1142E-08		1.37E-010	1.37E-010
	5	6.	14.	0.2090E+07	0.2851E-05	0.2850E-05		3.42E-007	3.42E-007
	6	10.	20.	0.1100E+11	0.1408E-08	0.1408E-08		1.69E-010	1.69E-010
	7	11.	22.	0.9580E+03	0.9942E-02	0.7635E-02		1.19E-003	9.16E-004
	8	13.	26.	0.2630E+09	0.3793E-07	0.3793E-07		4.55E-009	4.55E-009
	9	14.	32.	0.3800E+05	0.5531E-04	0.5495E-04		6.64E-006	6.59E-006
	10	15.	31.	0.1100E+11	0.3116E-08	0.3116E-08		3.74E-010	3.74E-010
	11	15.	33.	0.2530E+02	0.2452E+00	0.1114E-04		2.94E-002	1.34E-006
	12	16.	35.	0.8750E+02	0.1423E+00	0.7901E-02		1.71E-002	9.48E-004
	13	17.	36.	0.1100E+09	0.4473E-06	0.4473E-06		5.37E-008	5.37E-008
	14	18.	37.	0.3500E+02	0.8620E+00	0.6258E-03		1.03E-001	7.51E-005
	15	18.	39.	0.9820E+05	0.3829E-03	0.3819E-03		4.59E-005	4.58E-005
	16	18.	42.	0.1200E+05	0.5296E-04	0.5186E-04		6.36E-006	6.22E-006
	17	20.	40.	0.1100E+11	0.1257E-08	0.1257E-08		1.51E-010	1.51E-010
	18	20.	41.	0.3760E+08	0.1175E-05	0.1175E-05		1.41E-007	1.41E-007
	19	20.	45.	0.1640E+03	0.4963E-01	0.1061E-01		5.96E-003	1.27E-003
	20	21.	46.	0.8380E+02	0.6217E+00	0.3037E-01		7.46E-002	3.64E-003
	21	22.	44.	0.1710E+05	0.1652E-02	0.1628E-02		1.98E-004	1.95E-004
	22	23.	49.	0.3300E+03	0.2549E+01	0.1184E+01		3.06E-001	1.42E-001
	23	23.	51.	0.1100E+11	0.2010E-07	0.2010E-07		2.41E-009	2.41E-009
	24	24.	51.	0.2771E+02	0.3529E+02	0.3826E-02		4.23E+000	4.59E-004
	25	25.	53.	0.1370E+10	0.2884E-05	0.2884E-05		3.46E-007	3.46E-007
	26	25.	54.	0.3120E+03	0.9221E+01	0.4098E+01		1.11E+000	4.92E-001
	27	26.	55.	0.9970E+03	0.8003E+01	0.6210E+01		9.60E-001	7.45E-001
	28	26.	59.	0.4450E+02	0.2007E+02	0.6818E-01		2.41E+000	8.18E-003
	29	26.	60.	0.3650E+08	0.3468E-04	0.3467E-04		4.16E-006	4.16E-006
	30	27.	56.	0.7770E+02	0.2832E+02	0.1092E+01		3.40E+000	1.31E-001
	31	27.	57.	0.2720E+03	0.5762E+01	0.2273E+01		6.91E-001	2.73E-001
	32	27.	58.	0.7090E+02	0.1978E+02	0.5581E+00		2.37E+000	6.70E-002
	33	27.	60.	0.1925E+04	0.1915E+00	0.1680E+00		2.30E-002	2.02E-002
	34	28.	59.	0.2740E+08	0.6830E-04	0.6830E-04		8.20E-006	8.20E-006
	35	28.	63.	0.3650E+05	0.1276E-02	0.1268E-02		1.53E-004	1.52E-004
	36	29.	63.	0.1100E+11	0.1226E-08	0.1226E-08		1.47E-010	1.47E-010
Mn	1	1.	3.	0.4500E+04	0.3213E+00	0.3037E+00		8.03E-003	7.59E-003
	2	4.	7.	0.5330E+02	0.7063E+00	0.6133E-02		1.77E-002	1.53E-004
	3	4.	10.	0.5840E+09	0.7442E-07	0.7442E-07		1.86E-009	1.86E-009
	4	5.	11.	0.1100E+11	0.1561E-08	0.1561E-08		3.90E-011	3.90E-011
	5	6.	14.	0.2090E+07	0.4217E-05	0.4216E-05		1.05E-007	1.05E-007
	6	10.	20.	0.1100E+11	0.1541E-08	0.1541E-08		3.85E-011	3.85E-011
	7	11.	22.	0.9580E+03	0.1209E-01	0.9287E-02		3.02E-004	2.32E-004
	8	13.	26.	0.2630E+09	0.4704E-07	0.4704E-07		1.18E-009	1.18E-009
	9	14.	32.	0.3800E+05	0.1733E-03	0.1721E-03		4.33E-006	4.30E-006
	10	15.	31.	0.1100E+11	0.4502E-08	0.4502E-08		1.13E-010	1.13E-010
	11	15.	33.	0.2530E+02	0.7095E+00	0.3224E-04		1.77E-002	8.06E-007
	12	16.	35.	0.8750E+02	0.4386E+00	0.2434E-01		1.10E-002	6.09E-004
	13	17.	36.	0.1100E+09	0.1112E-05	0.1112E-05		2.78E-008	2.78E-008
	14	18.	37.	0.3500E+02	0.1210E+01	0.8787E-03		3.03E-002	2.20E-005
	15	18.	39.	0.9820E+05	0.1367E-02	0.1364E-02		3.42E-005	3.41E-005
	16	18.	42.	0.1200E+05	0.3269E-03	0.3201E-03		8.17E-006	8.00E-006
	17	20.	40.	0.1100E+11	0.1433E-08	0.1433E-08		3.58E-011	3.58E-011
	18	20.	41.	0.3760E+08	0.1680E-05	0.1680E-05		4.20E-008	4.20E-008
	19	20.	45.	0.1640E+03	0.3277E+00	0.7008E-01		8.19E-003	1.75E-003
	20	21.	46.	0.8380E+02	0.3696E+01	0.1806E+00		9.24E-002	4.52E-003
	21	22.	44.	0.1710E+05	0.1988E-02	0.1959E-02		4.97E-005	4.90E-005
	22	23.	49.	0.3300E+03	0.1123E+02	0.5217E+01		2.81E-001	1.30E-001
	23	23.	51.	0.1100E+11	0.2030E-06	0.2030E-06		5.08E-009	5.08E-009
	24	24.	51.	0.2771E+02	0.1519E+03	0.1646E-01		3.80E+000	4.12E-004
	25	25.	53.	0.1370E+10	0.4974E-06	0.4974E-06		1.24E-008	1.24E-008
	26	25.	54.	0.3120E+03	0.2397E+02	0.1065E+02		5.99E-001	2.66E-001
	27	26.	55.	0.9970E+03	0.6729E+00	0.5221E+00		1.68E-002	1.31E-002
P	1	1.	3.	0.4500E+04	0.4805E+00	0.4542E+00		1.08E-004	1.02E-004
	2	4.	7.	0.5330E+02	0.2466E+01	0.2141E-01		5.55E-004	4.82E-006
	3	4.	10.	0.5840E+09	0.5742E-07	0.5742E-07		1.29E-011	1.29E-011
	4	5.	11.	0.1100E+11	0.1527E-07	0.1527E-07		3.44E-012	3.44E-012
	5	6.	14.	0.2090E+07	0.3248E-04	0.3247E-04		7.31E-009	7.31E-009
	6	10.	20.	0.1100E+11	0.7938E-07	0.7938E-07		1.79E-011	1.79E-011
	7	11.	22.	0.9580E+03	0.1041E+01	0.7998E+00		2.34E-004	1.80E-004
	8	13.	26.	0.2630E+09	0.6212E-05	0.6212E-05		1.40E-009	1.40E-009
	9	14.	32.	0.3800E+05	0.0000E+00	0.0000E+00		0.00E+000	0.00E+000
	10	15.	31.	0.1100E+11	0.0000E+00	0.0000E+00		0.00E+000	0.00E+000
S	1	1.	3.	0.4500E+04	0.3839E+00	0.3629E+00		5.76E-005	5.44E-005
	2	4.	7.	0.5330E+02	0.2274E+01	0.1974E-01		3.41E-004	2.96E-006
	3	4.	10.	0.5840E+09	0.3693E-07	0.3693E-07		5.54E-012	5.54E-012
	4	5.	11.	0.1100E+11	0.1085E-07	0.1085E-07		1.63E-012	1.63E-012
	5	6.	14.	0.2090E+07	0.1966E-04	0.1966E-04		2.95E-009	2.95E-009
	6	10.	20.	0.1100E+11	0.6747E-07	0.6747E-07		1.01E-011	1.01E-011
	7	11.	22.	0.9580E+03	0.9148E+00	0.7025E+00		1.37E-004	1.05E-004
	8	13.	26.	0.2630E+09	0.6043E-05	0.6043E-05		9.06E-010	9.06E-010
	9	14.	32.	0.3800E+05	0.2390E-02	0.2374E-02		3.59E-007	3.56E-007
	10	15.	31.	0.1100E+11	0.2501E-06	0.2501E-06		3.75E-011	3.75E-011
	11	15.	33.	0.2530E+02	0.2793E+01	0.1269E-03		4.19E-004	1.90E-008
	12	16.	35.	0.8750E+02	0.7800E-02	0.4330E-03		1.17E-006	6.50E-008
	13	17.	36.	0.1100E+09	0.2020E-08	0.2020E-08		3.03E-013	3.03E-008
Si	1	1.	3.	0.4500E+04	0.4697E+00	0.4441E+00		1.76E-003	1.67E-003
	2	4.	7.	0.5330E+02	0.3750E+01	0.3256E-01		1.41E-002	1.22E-004
	3	4.	10.	0.5840E+09	0.5537E-07	0.5537E-07		2.08E-010	2.08E-010
	4	5.	11.	0.1100E+11	0.2200E-07	0.2200E-07		8.25E-011	8.25E-011
	5	6.	14.	0.2090E+07	0.3890E-04	0.3890E-04		1.46E-007	1.46E-007
	6	10.	20.	0.1100E+11	0.1708E-06	0.1708E-06		6.41E-010	6.41E-010
	7	11.	22.	0.9580E+03	0.2444E+01	0.1877E+01		9.17E-003	7.04E-003
	8	13.	26.	0.2630E+09	0.1810E-04	0.1810E-04		6.79E-008	6.79E-008
C	1	1.	3.	0.4500E+04	0.1573E+01	0.1487E+01		6.29E-004	5.95E-004
	2	4.	7.	0.5330E+02	0.5809E+02	0.5044E+00		2.32E-002	2.02E-004
	3	4.	10.	0.5840E+09	0.5504E-06	0.5504E-06		2.20E-010	2.20E-010
	4	5.	11.	0.1100E+11	0.6677E-06	0.6677E-06		2.67E-010	2.67E-010
N	1	1.	3.	0.4500E+04	0.1252E+01	0.1184E+01		6.26E-004	5.92E-004
	2	4.	7.	0.5330E+02	0.3868E+02	0.3359E+00		1.93E-002	1.68E-004
	3	4.	10.	0.5840E+09	0.3704E-06	0.3704E-06		1.85E-010	1.85E-010
	4	5.	11.	0.1100E+11	0.5653E-06	0.5653E-06		2.83E-010	2.83E-010
	5	6.	14.	0.2090E+07	0.1247E-02	0.1247E-02		6.24E-007	6.24E-007
Ti	1	1.	3.	0.4500E+04	0.3603E+00	0.3406E+00		1.62E-003	1.53E-003
	2	4.	7.	0.5330E+02	0.9098E+00	0.7900E-02		4.09E-003	3.56E-005
	3	4.	10.	0.5840E+09	0.7971E-07	0.7971E-07		3.59E-010	3.59E-010
	4	5.	11.	0.1100E+11	0.1841E-08	0.1841E-08		8.28E-012	8.28E-012
	5	6.	14.	0.2090E+07	0.5057E-05	0.5056E-05		2.28E-008	2.28E-008
	6	10.	20.	0.1100E+11	0.3134E-08	0.3134E-08		1.41E-011	1.41E-011
	7	11.	22.	0.9580E+03	0.2628E-01	0.2018E-01		1.18E-004	9.08E-005
	8	13.	26.	0.2630E+09	0.1179E-06	0.1179E-06		5.31E-010	5.31E-010
	9	14.	32.	0.3800E+05	0.5680E-03	0.5643E-03		2.56E-006	2.54E-006
	10	15.	31.	0.1100E+11	0.1461E-07	0.1461E-07		6.57E-011	6.57E-011
	11	15.	33.	0.2530E+02	0.2505E+01	0.1138E-03		1.13E-002	5.12E-007
	12	16.	35.	0.8750E+02	0.1827E+01	0.1014E+00		8.22E-003	4.56E-004
	13	17.	36.	0.1100E+09	0.5106E-05	0.5106E-05		2.30E-008	2.30E-008
	14	18.	37.	0.3500E+02	0.6871E+01	0.4988E-02		3.09E-002	2.24E-005
	15	18.	39.	0.9820E+05	0.8473E-02	0.8451E-02		3.81E-005	3.80E-005
	16	18.	42.	0.1200E+05	0.2701E-02	0.2645E-02		1.22E-005	1.19E-005
	17	20.	40.	0.1100E+11	0.1248E-07	0.1248E-07		5.62E-011	5.62E-011
	18	20.	41.	0.3760E+08	0.1601E-04	0.1601E-04		7.20E-008	7.20E-008
	19	20.	45.	0.1640E+03	0.6470E+01	0.1384E+01		2.91E-002	6.23E-003
	20	21.	46.	0.8380E+02	0.4696E+02	0.2295E+01		2.11E-001	1.03E-002
	21	22.	44.	0.1710E+05	0.3523E-01	0.3472E-01		1.59E-004	1.56E-004
	22	23.	49.	0.3300E+03	0.3885E+00	0.1805E+00		1.75E-003	8.12E-004
Fe	1	1.	3.	0.4500E+04	0.2772E+00	0.2621E+00		1.80E-001	1.70E-001
	2	4.	7.	0.5330E+02	0.8632E+00	0.7495E-02		5.61E-001	4.88E-003
	3	4.	10.	0.5840E+09	0.5261E-07	0.5261E-07		3.42E-008	3.42E-008
	4	5.	11.	0.1100E+11	0.1500E-08	0.1500E-08		9.76E-010	9.76E-010
	5	6.	14.	0.2090E+07	0.3997E-05	0.3997E-05		2.60E-006	2.60E-006
	6	10.	20.	0.1100E+11	0.1512E-08	0.1512E-08		9.84E-010	9.84E-010
	7	11.	22.	0.9580E+03	0.1153E-01	0.8851E-02		7.50E-003	5.76E-003
	8	13.	26.	0.2630E+09	0.4503E-07	0.4503E-07		2.93E-008	2.93E-008
	9	14.	32.	0.3800E+05	0.1399E-03	0.1389E-03		9.10E-005	9.04E-005
	10	15.	31.	0.1100E+11	0.4178E-08	0.4178E-08		2.72E-009	2.72E-009
	11	15.	33.	0.2530E+02	0.5797E+00	0.2634E-04		3.77E-001	1.71E-005
	12	16.	35.	0.8750E+02	0.3527E+00	0.1958E-01		2.29E-001	1.27E-002
	13	17.	36.	0.1100E+09	0.9329E-06	0.9329E-06		6.07E-007	6.07E-007
	14	18.	37.	0.3500E+02	0.1118E+01	0.8115E-03		7.27E-001	5.28E-004
	15	18.	39.	0.9820E+05	0.1059E-02	0.1056E-02		6.89E-004	6.87E-004
	16	18.	42.	0.1200E+05	0.2266E-03	0.2218E-03		1.47E-004	1.44E-004
	17	20.	40.	0.1100E+11	0.1375E-08	0.1375E-08		8.94E-010	8.94E-010
	18	20.	41.	0.3760E+08	0.1546E-05	0.1546E-05		1.01E-006	1.01E-006
	19	20.	45.	0.1640E+03	0.2221E+00	0.4750E-01		1.44E-001	3.09E-002
	20	21.	46.	0.8380E+02	0.2544E+01	0.1243E+00		1.65E+000	8.09E-002
	21	22.	44.	0.1710E+05	0.1929E-02	0.1901E-02		1.25E-003	1.24E-003
	22	23.	49.	0.3300E+03	0.8258E+01	0.3837E+01		5.37E+000	2.50E+000
	23	23.	51.	0.1100E+11	0.1143E-06	0.1143E-06		7.43E-008	7.43E-008
	24	24.	51.	0.2771E+02	0.1110E+03	0.1203E-01		7.22E+001	7.83E-003
	25	25.	53.	0.1370E+10	0.2899E-05	0.2899E-05		1.89E-006	1.89E-006
	26	25.	54.	0.3120E+03	0.1341E+02	0.5960E+01		8.72E+000	3.88E+000
	27	26.	55.	0.9970E+03	0.6925E+01	0.5373E+01		4.50E+000	3.50E+000
	28	26.	59.	0.4450E+02	0.0000E+00	0.0000E+00		0.00E+000	0.00E+000
	29	26.	60.	0.3650E+08	0.0000E+00	0.0000E+00		0.00E+000	0.00E+000
	30	27.	56.	0.7770E+02	0.6632E+01	0.2556E+00		4.31E+000	1.66E-001
	31	27.	57.	0.2720E+03	0.5817E-01	0.2295E-01		3.78E-002	1.49E-002
	32	27.	58.	0.7090E+02	0.2281E-01	0.6434E-03		1.48E-002	4.19E-004

Total=								1.51E+002	1.40E+001